## General_Ringcrush value 2014
| Ringcrush value summarization_2014 | [14 empty] | Manufacture supplier | [12 empty] | Summarize by N.N.VUONG
| Ring crush value ensured by manufacturing supplier | [20 empty] | Package supplier | [7 empty] | 2014-01-04
Ver.002
No. | Density (g/m2) | Vina kraft | [13 empty] | Siam kraft |  | Deahan kraft |  | Hansol kraft |  | Nippon kraft |  |  |  | China kraft |  |  |  | Dong Viet Hai |  | Other |  | Density (g/m2)
|  | Viethung |  |  |  | Ojitex |  |  |  | Kane |  |  |  | YUTO |  | Ojitex KanePackage |  | Viethung |  | Ojitex |  | Viethung |  | Ojitex KanePackage |  | YUTO |  |  |  | Viet Hung |  | Kane
|  | Name | Ringcrush (N) | Name | Ringcrush (N) | Name (Medium) | Ringcrush (N) | Name (Test liner) | Ringcrush (N) | Name | Ringcrush (N) | Name | Ringcrush (N) | Name | Ringcrush (N) | Name | Ringcrush (N) | Name | Ringcrush (N) | Name | Ringcrush (N) | Name | Ringcrush (N) | Name | Ring crush(N) | Name | Ring crush N | Name | Ring crush N | Name | Ringcrush (N) | Name | Ringcrush (N)
1 | 100 | [24 empty] | 100 zhenglong | 83 | 100g Jiulong | 106 |  |  |  |  | 100
2 | 115 |  |  |  |  | S115 | 125 |  |  | CA115 | 125 | [14 empty] | 115 zhenglong | 118 | [6 empty] | 115
3 | 120 | [24 empty] | 120 zhenglong | 127 |  |  | KV120 | 114 |  |  | 120
4 | 125 | KT125 | 140 | CA125 | 140 | S125 | 140 |  |  | CA125 | 140 |  |  | CA 125g | 140 | [18 empty] | 125
5 | 130 | [24 empty] | 130 zhenglong | 137.34 |  |  | KV130 | 140 |  |  | 130
6 | 140 | [26 empty] | 140g Jiulong | 145.9728 | KV140 | 150 |  |  | 140
7 | 150 | KT150 | 190 | CA150 | 210 | S150 | 210 | C150 | 190 | CA 150 | 210 |  |  | CA 150g | 210 | [14 empty] | KV150 | 165 |  |  | 150
8 | 160 | [24 empty] | 160 zhenglong | 149.112 |  |  | KV160 | 180 |  |  | 160
9 | 170 | [14 empty] | IWC170 | 272 |  |  |  |  | NPK170 | 278 | [6 empty] | KV170 | 210 |  |  | 170
10 | 175 | KT175 | 230 | KP175 | 240 | C175 | 230 | K175 or O175 | 240 | KT175 | 230 | KP175 or TP175 | 240 | [12 empty] | 175 T2.7 zhenglong | 216.801 |  |  | KV175 | 216 |  |  | 175
11 | 180 | [22 empty] | NPK180 | 261 |  |  | 180g Jiulong | 260.0631 | KV180 | 230 |  |  | 180
12 | 185 | CA185 | 260 |  |  | S185 | 260 |  |  | CA185 | 260 |  |  | CA 185g | 260 | [14 empty] | KV185 | 255 |  |  | 185
13 | 190 | [32 empty] | 190
14 | 200 | KT200 | 290 |  |  | C200 | 290 |  |  | KT200 | 290 | [16 empty] | 200g T3.8 Jiulong | 334.6191 |  |  |  |  | 200
15 | 210 | [20 empty] | NPK210 | 382 | [10 empty] | 210
16 | 220 | [20 empty] | NPK220 | 416 | [10 empty] | 220
17 | 225 | KT225 | 330 |  |  | C225 | 330 |  |  | KT225 | 330 | [22 empty] | 225
18 | 230 | [24 empty] | 230 T2.7 zhenglong | 293.319 | 230g T3.5 zhenglong | 305.091 |  |  |  |  | 230
19 | 250 | KT250 | 380 | KP250 | 410 | C250 | 380 | K250 or O250 | 410 | KT250 | 380 | KP250 or TP250 | 410 | KP 250g | 410 |  |  | D250 | 285 | [6 empty] | 250 LA T2.7 zhenglong | 331.578 | [6 empty] | 250
20 | 275 |  |  | KP275 | 450 |  |  | K275 or O275 | 450 |  |  | KP275 or TP275 | 450 | KP 275g | 450 | [18 empty] | 275
21 | 280 | [20 empty] | VH_NPK280 | 549 | Oj_NPK280 | 462 | [8 empty] | 280
22 | 300 | [16 empty] | D300 | 363 | [8 empty] | 300g Jiulong | 397 |  |  |  |  | 300
23 | 310 | [18 empty] | CB310 | (460 Tested) | [12 empty] | 310
24 | 350 | [16 empty] | D350 | 402 | [6 empty] | 350 Zhenglong | 495 | [6 empty] | 350
25 | 469 | [30 empty] | TWK469 | 680 | 469
26 | Other | [32 empty] | Other
Total 82 types of paper.
The color description as below:
|  | Liner paper |  |  | Corrugate paper |  |  |  | White paper (can printe offset on surface) |  |  |  |  | Special paper (for Sheet pallet)
Good combination of flute type for Machine (Viethung)
| Some notification when using paper for design Packaging parts in Vietnam | [18 empty] | There are 02 corrugator machine in Viethung, It can run as below:
| ( It's just suggestion for designer, It isn't standard that we have to follow, reference information from Viethung company) | [19 empty] | 1st machine: G; A,B,C flute ( Have 03 corrugator blocks)
2nd machine: A,B,E flute ( Have 03 corrugator blocks)
| Paper use for Front/Back Liner | [8 empty] | Refer glue type | [9 empty] | Single wall: A, B, C, E, G
| All paper can use for liner (it’s mean, the posibility of paper) | [9 empty] | Oji |  | VH |  | Yuto |  | Kane |  |  | Double wall: AB, AC, BC, AE, BE
| (It's better to use as suggestion by color as above) | [8 empty] | Corrugate glue | Mixing by them seft |  | Tatiok Vietnam |  | Mixing by them seft |  | - |  |  | (With other type, They should exchange Corrugator machine => Accepted with huge quantity)
| Paper use for medium Liner (Using in double wall/Triple wall) | [8 empty] | Stick box glue | Order |  | EP706K Korea |  | A7362UV China |  | Order |  |  | Good combination of flute type for Machine (OJITEX)
| IS/S/CA/C: Can use for almost type of double wall/ Triple wall | [18 empty] | (There are 02 corrugator machine in Ojitex, It can run as below:
| (Due to both surface of paper rough) | [8 empty] | Lamination glue |  |  | VH710B China |  | 701A Vietnam | [5 empty] | 1st machine: A,B,C flute (BN) ( Have 02 corrugator blocks)
| KT/NPK/KV: Can use for almost type of double wall/ Triple wall | [19 empty] | 2nd machine: A,B,E flute (HP) ( Have 02 corrugator blocks)
| (Due to paper's smooth surface that gluing ability is accepted) | [18 empty] | Single wall: A, B, C, E
| KP: should not use due to one surface is smooth & gluing ability is low (Viethung). | [18 empty] | Double wall: AB, AC, BC, AE, BE
| Paper use for Corrugate. | [18 empty] | Good combination of flute type for Machine (YUTO)
| * With A flute: paper less than 250g/m^2 can use for corrugate (Viethung) | [18 empty] | (There are 03 corrugator machine in YUTO It can run as below:
| * With C flute: paper less than 225g/m^2 can use for corrugate (Viethung) | [19 empty] | 1st machine: G, E, A, B, C flute (semi - 2 layers)( Have 01 corrugator blocks)
| * With B flute: paper less than 185g/m^2 can use for corrugate (Viethung) | [19 empty] | 2nd machine: G, E, A, B, C flute (semi - 2 layers)( Have 01 corrugator blocks)
| * With E flute: paper less than 150g/m^2 can use for corrugate (Viethung) | [19 empty] | 3rd machine: A,B,C, E flute ( Have 02 corrugator blocks)
| * With F flute: paper less than 125g/m^2 can use for corrugate (Viethung) | [18 empty] | Single wall: G, E, A, B, C
| * With G flute: paper less than 100g/m^2 can use for corrugate (Viethung) | [18 empty] | Double wall: AB, AC, AE, BC, BE, CE (Running on 3rd machine)